## 1
第 1 页；共 2 页
江 西 汇 晶 工 程 检 测 技 术 有 限 公 司
土 工 试 验 成 果 总 表
工程名称：兴国县崇贤乡光荣敬老院 | [11 empty] | 委托编号：WT20220058 | [12 empty] | 报告编号：BGTG20220054
委托单位：江西省勘察设计研究院 | [12 empty] | 试验依据：GB/T50123-2019 | [11 empty] | 报告日期：2022-03-05
样 品 编 号 | 试 验 编 号 | 取 土 深 度 HZ | 天 然 含 水 率 ω | 质量密度 |  | 比 重 Gs | 孔 隙 比 ｅo | 孔 隙 率 ｎ | 饱 和 度 Sr | 液 限 ωL | 塑 限 ωp | 塑性 指数 Ip | 液性 指数 IL | 土 的 粒 度 组 成（%） | [9 empty] | 压 缩 系 数 av1-2 | 压 缩 模 量 Es1-2 | 快 剪 |  | 渗透 系数 k20 | 土 的 室 内 定 名
[14 empty] | 漂石或块石 > 200.00 | 卵石 或 碎石 200.00 ～ 60.00 | 砾粒 |  |  | 砂 粒 |  |  | 粉粒 | 黏粒
|  |  |  | 天然 ρo | 干燥 ρd | [10 empty] | 粗 60.00 ～ 20.00 | 中 20.00 ～ 5.00 | 细 5.00 ～ 2.00 | 粗 2.00 ～ 0.50 | 中 0.50 ～ 0.25 | 细 0.25 ～ 0.075 | 0.075 ~ 0.005 | ≤ 0.005 |  |  | 黏 聚 力 C | 摩 擦 角 Φ
|  | m | ％ | g/cm3 | g/cm3 | --- | --- | ％ | ％ | ％ | ％ | --- | --- | mm | mm | mm | mm | mm | mm | mm | mm | mm | mm | MPa-1 | MPa | KPa | ° | cm/s | ---
ZK1-原1 | STGY20221929 | 1.50-1.70 | 27.8 | 1.88 | 1.47 | 2.73 | 0.86 | 46.22 | 88.3 | 35.6 | 21.2 | 14.4 | 0.46 | --- | --- | --- | --- | --- | --- | --- | --- | --- | --- | 0.29 | 6.413793 | 28.4 | 16.6 | --- | 粉质粘土
ZK3-原1 | STGY20221930 | 1.20-1.40 | 26.2 | 1.91 | 1.51 | 2.72 | 0.8 | 44.45 | 89.06 | 34.2 | 21.1 | 13.1 | 0.39 | --- | --- | --- | --- | --- | --- | --- | --- | --- | --- | 0.25 | 7.2 | 29.9 | 17.3 | --- | 粉质粘土
ZK4-原1 | STGY20221931 | 2.00-2.20 | 25.5 | 1.89 | 1.5 | 2.72 | 0.81 | 44.74 | 85.68 | 32.5 | 20.1 | 12.4 | 0.44 | --- | --- | --- | --- | --- | --- | --- | --- | --- | --- | 0.27 | 6.703704 | 28.2 | 16.7 | --- | 粉质粘土
ZK6-原1 | STGY20221932 | 1.50-1.70 | 29.1 | 1.84 | 1.42 | 2.73 | 0.92 | 47.92 | 86.34 | 36.2 | 21.6 | 14.6 | 0.51 | --- | --- | --- | --- | --- | --- | --- | --- | --- | --- | 0.32 | 6 | 23.4 | 15.9 | --- | 粉质粘土
ZK8-原1 | STGY20221933 | 2.50-2.70 | 29.1 | 1.88 | 1.46 | 2.73 | 0.878 | 46.76 | 90.44 | 37.2 | 22 | 15.2 | 0.47 | --- | --- | --- | --- | --- | --- | --- | --- | --- | --- | 0.3 | 6.26 | 25.4 | 16.3 | --- | 粉质粘土
ZK10-原1 | STGY20221934 | 2.60-2.80 | 27.3 | 1.83 | 1.44 | 2.72 | 0.897 | 47.28 | 82.78 | 33.4 | 20.5 | 12.9 | 0.53 | --- | --- | --- | --- | --- | --- | --- | --- | --- | --- | 0.33 | 5.748485 | 22.4 | 15.7 | --- | 粉质粘土
ZK12-原1 | STGY20221935 | 2.00-2.20 | 28 | 1.84 | 1.44 | 2.72 | 0.897 | 47.28 | 84.92 | 35.1 | 21.3 | 13.8 | 0.49 | --- | --- | --- | --- | --- | --- | --- | --- | --- | --- | 0.31 | 6.119355 | 25.4 | 16.2 | --- | 粉质粘土
ZK1-原2 | STGY20221936 | 4.20-4.40 | 31.5 | 1.81 | 1.37 | 2.72 | 0.982 | 49.54 | 87.28 | 34.4 | 21 | 13.4 | 0.78 | --- | --- | --- | --- | --- | --- | --- | --- | --- | --- | 0.54 | 3.67037 | 20.1 | 13.4 | --- | 粉质粘土
ZK3-原2 | STGY20221937 | 3.10-3.30 | 30.7 | 1.82 | 1.39 | 2.72 | 0.959 | 48.94 | 87.11 | 33.3 | 20.6 | 12.7 | 0.8 | --- | --- | --- | --- | --- | --- | --- | --- | --- | --- | 0.58 | 3.377586 | 18.8 | 12.9 | --- | 粉质粘土
ZK3-原3 | STGY20221938 | 4.90-5.10 | 29.5 | 1.83 | 1.41 | 2.72 | 0.93 | 48.18 | 86.3 | 32.4 | 20.1 | 12.3 | 0.76 | --- | --- | --- | --- | --- | --- | --- | --- | --- | --- | 0.5 | 3.86 | 20.4 | 13.8 | --- | 粉质粘土
ZK4-原2 | STGY20221939 | 3.00-3.20 | 32.8 | 1.82 | 1.37 | 2.72 | 0.99 | 49.75 | 90.11 | 35.3 | 21.4 | 13.9 | 0.82 | --- | --- | --- | --- | --- | --- | --- | --- | --- | --- | 0.62 | 3.209677 | 18.3 | 13.1 | --- | 粉质粘土
ZK6-原2 | STGY20221940 | 3.90-4.10 | 31.2 | 1.8 | 1.37 | 2.72 | 0.988 | 49.71 | 85.86 | 34.2 | 21.1 | 13.1 | 0.77 | --- | --- | --- | --- | --- | --- | --- | --- | --- | --- | 0.5 | 3.976 | 20.5 | 13.6 | --- | 粉质粘土
ZK6-原3 | STGY20221941 | 4.80-5.00 | 33 | 1.84 | 1.38 | 2.72 | 0.971 | 49.26 | 92.45 | 35 | 21.2 | 13.8 | 0.86 | --- | --- | --- | --- | --- | --- | --- | --- | --- | --- | 0.63 | 3.128571 | 18 | 12.6 | --- | 粉质粘土
ZK1-扰1 | STGY20221942 | 6.70-6.90 | --- | --- | --- | --- | --- | --- | --- | --- | --- | --- | --- | --- | 58.83 | 6.19 | 9.24 | 6.29 | 8.01 | 4.43 | 4.42 | 2.59 | --- | --- | --- | --- | --- | --- | 卵石
注意事项 |  |  | 1、部分复制报告需经本单位书面批准（完整复制除外）。
2、如对报告有异议.应于收到报告之日起十五天内向本公司书面提请复议,逾期视为认可本报告。
3、本报告仅对来样负责。
4、地址：赣州市赞贤路东南侧、登峰大道西南侧紫金广场A栋206#；邮编：341000；联系电话：0797-8183691；联系人：邓经理
批准： | [11 empty] | 审核： | [11 empty] | 试验：
第 2 页；共 2 页
江 西 汇 晶 工 程 检 测 技 术 有 限 公 司
土 工 试 验 成 果 总 表
工程名称：兴国县崇贤乡中心敬老院 | [11 empty] | 委托编号：WT20220057 | [12 empty] | 报告编号：BGTG20220054
委托单位：江西省勘察设计研究院 | [12 empty] | 试验依据：GB/T50123-2019 | [11 empty] | 报告日期：2022-03-05
样 品 编 号 | 试 验 编 号 | 取 土 深 度 HZ | 天 然 含 水 率 ω | 质量密度 |  | 比 重 Gs | 孔 隙 比 ｅo | 孔 隙 率 ｎ | 饱 和 度 Sr | 液 限 ωL | 塑 限 ωp | 塑性 指数 Ip | 液性 指数 IL | 土 的 粒 度 组 成（%） | [9 empty] | 压 缩 系 数 av1-2 | 压 缩 模 量 Es1-2 | 快 剪 |  | 渗透 系数 k20 | 土 的 室 内 定 名
[14 empty] | 漂石或块石 > 200.00 | 卵石 或 碎石 200.00 ～ 60.00 | 砾粒 |  |  | 砂 粒 |  |  | 粉粒 | 黏粒
|  |  |  | 天然 ρo | 干燥 ρd | [10 empty] | 粗 60.00 ～ 20.00 | 中 20.00 ～ 5.00 | 细 5.00 ～ 2.00 | 粗 2.00 ～ 0.50 | 中 0.50 ～ 0.25 | 细 0.25 ～ 0.075 | 0.075 ~ 0.005 | ≤ 0.005 |  |  | 黏 聚 力 C | 摩 擦 角 Φ
|  | m | ％ | g/cm3 | g/cm3 | --- | --- | ％ | ％ | ％ | ％ | --- | --- | mm | mm | mm | mm | mm | mm | mm | mm | mm | mm | MPa-1 | MPa | KPa | ° | cm/s | ---
ZK3-扰1 | STGY20221943 | 6.70-6.90 | --- | --- | --- | --- | --- | --- | --- | --- | --- | --- | --- | --- | 62.86 | 8.24 | 8.02 | 7.73 | 5.26 | 4.3 | 2.26 | 1.33 | --- | --- | --- | --- | --- | --- | 卵石
ZK4-扰1 | STGY20221944 | 6.60-6.80 | --- | --- | --- | --- | --- | --- | --- | --- | --- | --- | --- | --- | 55.65 | 9.02 | 5.76 | 8.83 | 7.46 | 6.26 | 5.43 | 1.59 | --- | --- | --- | --- | --- | --- | 卵石
ZK6-扰1 | STGY20221945 | 5.60-5.80 | --- | --- | --- | --- | --- | --- | --- | --- | --- | --- | --- | --- | 61.24 | 5.59 | 9.95 | 6.53 | 5.28 | 6.62 | 2.95 | 1.84 | --- | --- | --- | --- | --- | --- | 卵石
ZK8-扰1 | STGY20221946 | 5.00-5.20 | --- | --- | --- | --- | --- | --- | --- | --- | --- | --- | --- | --- | 53.43 | 9.98 | 5.86 | 8.02 | 8.49 | 8.83 | 3.1 | 2.29 | --- | --- | --- | --- | --- | --- | 卵石
ZK10-扰1 | STGY20221947 | 5.40-5.60 | --- | --- | --- | --- | --- | --- | --- | --- | --- | --- | --- | --- | 60.42 | 6.43 | 9.92 | 6.75 | 5.83 | 7.34 | 2.2 | 1.11 | --- | --- | --- | --- | --- | --- | 卵石
ZK12-扰1 | STGY20221948 | 3.80-4.00 | --- | --- | --- | --- | --- | --- | --- | --- | --- | --- | --- | --- | 64.43 | 8.24 | 5.46 | 7.83 | 4.01 | 5.32 | 3.02 | 1.69 | --- | --- | --- | --- | --- | --- | 卵石
|  |  |  | 以 |  | 下 |  | 空 |  | 白
注意事项 |  |  | 1、部分复制报告需经本单位书面批准（完整复制除外）。
2、如对报告有异议.应于收到报告之日起十五天内向本公司书面提请复议,逾期视为认可本报告。
3、本报告仅对来样负责。
4、地址：赣州市赞贤路东南侧、登峰大道西南侧紫金广场A栋206#；邮编：341000；联系电话：0797-8183691；联系人：邓经理
批准： | [11 empty] | 审核： | [11 empty] | 试验：