## 1
第 1 页 ；共 1 页
江西汇晶工程检测技术有限公司
岩石试验成果表
工程名称：兴国县崇贤乡中心敬老院 | [9 empty] | 委托编号：WT20220057
委托单位：江西省勘察设计研究院 | [7 empty] | 报告编号：BGYS20220026
试验依据：GB/T50266-2013
来样 编号 | 试验 编号 | 取样 深度 (m) | 试 件 编 号 | 抗 压 强 度 (MPa) | [5 empty] | 软化 系数 η | 岩石名称 及 岩性描述
|  |  |  | 天 然 R |  | 干 燥 Rd |  | 饱 和 Rw
|  |  |  | 试件值 | 平均值 | 试件值 | 平均值 | 试件值 | 平均值
ZK1-岩1 | SYS20220451 | 16.20-16.50 | 1 | / | / | / | / | 16.2 | 15.8 | / | 变质砂岩
|  |  | 2 | / |  | / |  | 15.8
|  |  | 3 | / |  | / |  | 15.4
ZK3-岩1 | SYS20220452 | 17.40-17.70 | 1 | / | / | / | / | 17.8 | 18.13333 | / | 变质砂岩
|  |  | 2 | / |  | / |  | 18.2
|  |  | 3 | / |  | / |  | 18.4
ZK4-岩1 | SYS20220453 | 17.80-18.10 | 1 | / | / | / | / | 16.8 | 17.16667 | / | 变质砂岩
|  |  | 2 | / |  | / |  | 17.2
|  |  | 3 | / |  | / |  | 17.5
ZK6-岩1 | SYS20220454 | 18.20-18.50 | 1 | / | / | / | / | 16.2 | 16.93333 | / | 变质砂岩
|  |  | 2 | / |  | / |  | 16.7
|  |  | 3 | / |  | / |  | 17.9
ZK8-岩1 | SYS20220455 | 16.70-17.00 | 1 | / | / | / | / | 18.5 | 18.7 | / | 变质砂岩
|  |  | 2 | / |  | / |  | 18.6
|  |  | 3 | / |  | / |  | 19
ZK10-岩1 | SYS20220456 | 18.50-18.80 | 1 | / | / | / | / | 15.8 | 16.5 | / | 变质砂岩
|  |  | 2 | / |  | / |  | 16.2
|  |  | 3 | / |  | / |  | 17.5
ZK12-岩1 | SYS20220457 | 19.60-19.90 | 1 | / | / | / | / | 18 | 19.03333 | / | 变质砂岩
|  |  | 2 | / |  | / |  | 19.6
|  |  | 3 | / |  | / |  | 19.5
以下 | 空白
仪器编号 |  | HJYQ-043、HJYQ-046、HJYQ-047、HJYQ-048
意见和解释 |  | -- | [5 empty] | 意见和解释人 |  | --
注：1、部分复制报告需经本公司书面批准（完整复制除外） 报告日期：2022-03-05
2、如对报告有异议.应于收到报告之日起十五天内向本单位书面提请复议,逾期视为认可本报告。
3、本报告仅对来样负责。
4、地址：赣州市赞贤路东南侧、登峰大道西南侧紫金广场A栋206#；邮编：341000；电话：0797-8183690；联系人：邓经理
批准： |  |  |  | 审核： |  |  |  | 试验：