## 阳台隔墙构造一
序号 | 名称 | δ 厚度 (mm) | ρ 密度 (kg/m3) | θi 温度 (℃) | Pb 饱和水蒸汽分压力 (Pa) | Ps 水蒸汽分压力 (Pa) | λ 导热系数 (m/k.W) | α 修正系数 | R 热阻 (m2.k/W) | μ 水蒸汽渗透系数 (g/(m.h.kPa)) | H 水蒸汽渗透阻 (m2.h.Pa/g)
1 | 室外 |  |  | 2.5 | 731 | 394.7
2 | 室外对流层 | [7 empty] | 0.05 |  | 2.6667
3 | 外表面 |  |  | 3.37 | 777.6 | 394.9
4 | 水泥砂浆 | 20 | 1800 |  |  |  | 0.93 | 1 | 0.02 | 0.021 | 952.38
5 | 0~1 |  |  | 3.74 | 798.3 | 448.3
6 | 挤塑聚苯乙烯泡沫塑料（带表皮） | 20 | 35 |  |  |  | 0.03 | 1.2 | 0.56 | 0 | 0
7 | 1~2 |  |  | 13.32 | 1531.3 | 448.3
8 | 水泥砂浆 | 20 | 1800 |  |  |  | 0.93 | 1 | 0.02 | 0.021 | 952.38
9 | 2~3 |  |  | 13.69 | 1567.3 | 501.7
10 | 钢筋混凝土 | 200 | 2500 |  |  |  | 1.74 | 1 | 0.11 | 0.0158 | 12658.23
11 | 3~4 |  |  | 15.68 | 1780.4 | 1211.4
12 | 石灰砂浆 | 20 | 1600 |  |  |  | 0.81 | 1 | 0.02 | 0.0443 | 451.47
13 | 内表面 |  |  | 16.1 | 1829.2 | 1236.8
14 | 室内对流层 | [7 empty] | 0.11 |  | 7.9808
15 | 室内 |  |  | 18 | 2062 | 1237.2